## Feuil1
| Emin (GPa) | Emax (GPa) | βmin (1/TPa) | βmax (1/TPa) | Gmin (GPa) | Gmax (GPa) | λ1 (GPa) | λ2 (GPa) | λ3 (GPa) | λ4 (GPa) | λ5 (GPa) | λ6 (GPa) | system | ρ (g/cm3) | E/SiO2 vs quartz (kJ/mol) | Synthesized?
ABW | 19.36443 | 135.4173 | -8.311723 | 22.77485 | 8.061766 | 51.841 | 12.149 | 15.0576 | 27.866 | 51.841 | 100.7708 | 364.7455 | orthorhombic | 1.7308 | 8.01314
AEI | 33.46401 | 77.27532 | 3.518738 | 4.581556 | 11.077 | 30.26011 | 11.077 | 19.807 | 28.36923 | 31.853 | 59.57933 | 239.7264 | orthorhombic | 1.4489 | 18.68869
AEL | 70.90672 | 200.1866 | 2.172705 | 4.487956 | 21.462 | 62.81468 | 21.462 | 34.416 | 39.267 | 73.17606 | 146.8057 | 353.3473 | orthorhombic | 1.7691 | 6.413028
AEN | 74.05078 | 126.5382 | 2.090467 | 4.057929 | 25.105 | 55.57426 | 25.105 | 31.587 | 33.114 | 53.36625 | 116.9343 | 300.5104 | orthorhombic | 1.8886 | 10.91731
AET | 43.46974 | 185.7554 | 1.988108 | 8.473484 | 15.27317 | 43.10624 | 22.3 | 30 | 30.2329 | 31.139 | 113.964 | 267.0061 | orthorhombic | 1.6501 | 11.39474
AFG | 67.11675 | 114.4749 | 2.047116 | 3.553026 | 23.272 | 34.94231 | 23.272 | 23.272 | 25.651 | 51.303 | 79.14956 | 333.5034 | hexagonal | 1.6389 | 8.241456
AFI | 84.71431 | 182.1129 | 2.377888 | 3.61714 | 32.814 | 50.37532 | 28.869 | 32.814 | 32.814 | 57.738 | 132.6347 | 319.9653 | hexagonal | 1.6286 | 8.988389 | 1
AFN | 25.48186 | 128.7793 | -0.2151392 | 25.51461 | 12.19441 | 45.16983 | 12.19441 | 14.40318 | 22.28259 | 35.9743 | 88.99254 | 207.844 | monoclinic | 1.6594 | 20.84169
AFO | 30.89332 | 201.049 | 2.109158 | 4.568149 | 8.38 | 66.41998 | 8.38 | 34.167 | 37.193 | 86.33526 | 144.3433 | 340.5765 | orthorhombic | 1.7806 | 6.743431
AFR | 26.9109 | 65.26391 | 3.833847 | 6.630644 | 8.168 | 25.40861 | 8.168 | 19.539 | 24.085 | 39.93482 | 51.38181 | 182.0614 | orthorhombic | 1.4373 | 19.61778
AFS | 38.74906 | 76.58764 | 3.549655 | 6.568756 | 12.392 | 24.47555 | 12.392 | 12.392 | 19.791 | 39.583 | 52.72025 | 184.7987 | hexagonal | 1.3884 | 21.78168
AFT | 19.01676 | 69.78687 | 2.360474 | 8.271343 | 8.312378 | 28.004 | 13.72023 | 22.432 | 28.004 | 28.004 | 44.864 | 237.1068 | hexagonal | 1.4498 | 18.52255
AFX | 18.85824 | 70.38139 | 2.169779 | 8.738052 | 8.296511 | 28.323 | 13.67581 | 22.606 | 28.323 | 28.323 | 45.213 | 236.9792 | hexagonal | 1.4498 | 18.54412
AFY | 30.81601 | 89.3248 | 4.655852 | 8.196794 | 10.71231 | 25.10714 | 10.71231 | 10.90436 | 15.52169 | 30.49664 | 62.66962 | 149.1464 | hexagonal | 1.3243 | 30.58759
AHT | 33.41151 | 196.8772 | -1.741163 | 21.0968 | 19.50426 | 67.23957 | 27.386 | 31.20363 | 40.421 | 41.484 | 146.1862 | 325.8631 | orthorhombic | 1.783 | 17.404
ANA | 95.20642 | 114.6457 | 3.249919 | 3.249919 | 35.385 | 43.6345 | 35.385 | 35.385 | 35.385 | 87.269 | 87.269 | 307.7 | cubic | 1.8501 | 16.42372
APC | 21.64309 | 115.4732 | -6.298942 | 13.78992 | 9.304873 | 44.932 | 16.73285 | 23.092 | 39.7894 | 40.766 | 44.932 | 299.4538 | orthorhombic | 1.6888 | 14.37327
APD | 24.26403 | 125.3093 | 2.071022 | 3.81153 | 6.464765 | 45.623 | 12.92879 | 35.845 | 36.793 | 45.623 | 91.59531 | 346.1059 | orthorhombic | 1.7512 | 10.04832
AST | 28.44971 | 97.4336 | 3.142213 | 3.142213 | 9.7745 | 36.169 | 19.549 | 19.549 | 36.169 | 36.169 | 36.169 | 318.247 | cubic | 1.5469 | 12.20755 | 1
ATN | 28.21101 | 136.4995 | 2.980032 | 3.510672 | 7.575 | 42.78992 | 7.575 | 16.821 | 16.821 | 51.1 | 110.2849 | 317.8311 | tetragonal | 1.7021 | 10.00376
ATO | 68.62496 | 129.6959 | 2.176359 | 4.244076 | 24.36903 | 41.99581 | 24.36877 | 31.5333 | 39.42223 | 60.9317 | 88.57859 | 291.3754 | hexagonal | 1.801 | 7.672832
ATS | 39.42014 | 123.19 | 2.509665 | 5.629091 | 11.7 | 44.82766 | 11.7 | 18.646 | 19.958 | 72.44987 | 97.42404 | 259.4931 | orthorhombic | 1.5467 | 12.9363 | 1
ATT | 18.17217 | 84.28614 | -8.589128 | 24.71586 | 8.080002 | 42.731 | 14.9444 | 17.59 | 18.778 | 33.63573 | 42.731 | 293.2379 | orthorhombic | 1.6528 | 15.73996
ATV | 53.58175 | 208.3402 | 1.174796 | 4.387261 | 16.65587 | 43.60839 | 17.18 | 33.20247 | 39.827 | 40.629 | 158.2507 | 401.6358 | orthorhombic | 1.8544 | 4.268457
AWO | 28.26654 | 67.41831 | -1.634323 | 20.02786 | 13.22604 | 30.259 | 19.219 | 22.891 | 24.94218 | 30.259 | 34.1721 | 296.8047 | orthorhombic | 1.7299 | 14.54596
AWW | 56.1611 | 65.28577 | 3.262897 | 5.662674 | 16.6865 | 25.698 | 20.576 | 25.698 | 25.698 | 33.373 | 43.20647 | 250.2655 | tetragonal | 1.597 | 14.22416
BCT | 62.92073 | 155.3892 | 1.318285 | 2.962109 | 19.0365 | 49.075 | 38.073 | 40.886 | 49.075 | 49.075 | 103.8934 | 429.0196 | tetragonal | 1.866 | 2.879814
BEC | 46.65421 | 73.83653 | 0.3425021 | 7.508401 | 18.94173 | 28.584 | 18.112 | 28.584 | 28.584 | 37.69784 | 41.025 | 218.0212 | tetragonal | 1.4341 | 16.05541 | 1
BIK | 87.92341 | 166.8856 | 2.492735 | 2.721966 | 30.342 | 80.80964 | 30.342 | 60.018 | 63.528 | 73.42013 | 163.2467 | 381.5882 | orthorhombic | 1.8343 | 3.358284
BPH | 38.66272 | 76.15667 | 3.558547 | 6.534818 | 12.326 | 24.48027 | 12.326 | 12.326 | 20.023 | 40.045 | 52.48038 | 185.2866 | hexagonal | 1.388 | 21.86227
BRE | 30.02786 | 115.0978 | 1.5474 | 6.516493 | 8.438273 | 45.95337 | 8.438273 | 13.77473 | 24.06183 | 60.95761 | 90.33862 | 235.2119 | monoclinic | 1.7075 | 14.1779
BSV | 62.88092 | 77.16209 | 5.26801 | 5.26801 | 23.562 | 29.752 | 29.752 | 29.752 | 29.752 | 47.124 | 47.124 | 189.825 | cubic | 1.7043 | 48.07134
CAN | 58.14708 | 132.47 | 2.183297 | 3.523491 | 18.852 | 39.15378 | 18.852 | 18.852 | 26.253 | 52.506 | 93.19189 | 330.6211 | hexagonal | 1.6418 | 8.610706
CAS | 96.70311 | 129.8052 | 2.249966 | 3.228175 | 34.165 | 50.89564 | 34.165 | 34.806 | 37.115 | 100.6441 | 135.4266 | 381.8723 | orthorhombic | 1.843 | 2.902426
CDO | 76.29106 | 153.8789 | 2.885398 | 4.287348 | 25.224 | 70.74648 | 25.224 | 29.892 | 30.642 | 87.30464 | 141.5309 | 294.2824 | orthorhombic | 1.7489 | 12.5807 | 1
CFI | 78.64076 | 116.9125 | 2.262383 | 4.07355 | 25.487 | 39.48715 | 25.487 | 29.168 | 35.023 | 72.01488 | 104.3137 | 298.6364 | orthorhombic | 1.6172 | 7.83135 | 1
CGF | 25.09963 | 110.7854 | 3.213889 | 18.54283 | 8.221801 | 38.52956 | 8.221801 | 14.6572 | 30.34306 | 37.73909 | 78.24519 | 112.0577 | monoclinic | 1.7126 | 19.792
CHA | 19.14229 | 80.79155 | 2.683603 | 7.495983 | 8.254949 | 30.45445 | 13.68303 | 19.70255 | 25.14012 | 30.45445 | 47.73488 | 237.365 | hexagonal | 1.4497 | 18.47794 | 1
CZP | 54.19422 | 133.3435 | 0.9793291 | 10.32662 | 21.443 | 39.88 | 21.443 | 39.88 | 39.88 | 42.887 | 62.23747 | 199.2585 | hexagonal | 1.9243 | 45.95194
DAC | 66.87996 | 105.2558 | 2.014633 | 6.049874 | 24.15311 | 60.61933 | 25.95037 | 27.46741 | 36.10959 | 66.84381 | 120.9043 | 313.1705 | monoclinic | 1.6952 | 8.814141
DFT | 22.7084 | 59.42484 | 1.467349 | 9.26163 | 6.037 | 30.77593 | 6.037 | 12.305 | 12.305 | 52.84916 | 91.352 | 316.7838 | tetragonal | 1.7165 | 13.5585
EAB | 44.46828 | 70.11285 | 0.8191677 | 5.793034 | 15.51191 | 27.709 | 20.84 | 27.709 | 27.709 | 28.44343 | 41.681 | 252.6616 | hexagonal | 1.5376 | 16.42248
EDI | 24.74575 | 106.8613 | 3.142879 | 4.315878 | 7.617 | 47.46293 | 7.617 | 7.617 | 11.922 | 86.75882 | 130.305 | 286.0722 | tetragonal | 1.5645 | 24.96233
EPI | 76.54107 | 151.9698 | 2.888503 | 4.679928 | 25.64526 | 59.11149 | 25.64526 | 35.02774 | 45.92444 | 64.59475 | 85.15675 | 277.5621 | monoclinic | 1.7078 | 9.878093
ERI | 57.15105 | 63.37444 | 1.202329 | 5.425194 | 19.55935 | 22.429 | 22.429 | 22.429 | 23.703 | 36.73302 | 47.405 | 259.956 | hexagonal | 1.5458 | 16.35476
FAU | 45.68737 | 53.23052 | 5.431772 | 5.431772 | 16.6025 | 19.636 | 19.636 | 19.636 | 19.636 | 33.205 | 33.205 | 184.102 | cubic | 1.2552 | 22.67723 | 1
FER | 66.99994 | 162.0617 | 2.668615 | 3.647713 | 25.973 | 48.21289 | 20.707 | 25.973 | 30.392 | 83.67787 | 132.7168 | 311.2053 | orthorhombic | 1.7116 | 8.007985 | 1
GIS | 18.01287 | 94.79739 | -13.65066 | 19.20859 | 8.419167 | 39.815 | 13.775 | 16.76328 | 20.615 | 39.815 | 39.815 | 278.7617 | tetragonal | 1.5848 | 17.40805
GME | 18.1659 | 73.26719 | 1.620699 | 10.0734 | 8.182365 | 28.851 | 13.34344 | 24.662 | 28.851 | 28.851 | 49.324 | 237.3566 | hexagonal | 1.4499 | 18.6242
GON | 38.20499 | 149.1358 | 2.196873 | 4.736532 | 11.525 | 45.577 | 11.525 | 26.144 | 45.577 | 51.58978 | 113.5774 | 347.2688 | orthorhombic | 1.7258 | 5.495953 | 1
GOO | 39.28232 | 83.56389 | 4.234706 | 14.59736 | 15.447 | 30.709 | 15.447 | 25.763 | 30.709 | 34.3692 | 49.69165 | 157.9112 | orthorhombic | 1.7403 | 23.00043
HEU | 35.07723 | 110.578 | 1.215938 | 7.020668 | 10.9318 | 44.55808 | 10.9318 | 12.3562 | 31.37266 | 68.13066 | 86.60613 | 219.7386 | monoclinic | 1.6509 | 12.41392
IFR | 41.17734 | 95.42413 | 1.24186 | 10.50531 | 17.14203 | 37.49843 | 17.16913 | 22.02392 | 27.21508 | 30.60188 | 85.05264 | 181.7334 | monoclinic | 1.5907 | 15.65339 | 1
ITE | 43.12477 | 81.46241 | 3.632595 | 6.052035 | 13.27 | 35.93347 | 13.27 | 16.907 | 22.978 | 48.85351 | 73.09169 | 220.6938 | orthorhombic | 1.5211 | 13.50189 | 1
ITW | 37.08737 | 90.91556 | 1.392733 | 8.267394 | 13.84319 | 35.4122 | 25.37695 | 26.63492 | 35.26583 | 35.32308 | 51.82723 | 279.17 | monoclinic | 1.6991 | 13.68697 | 1
IWR | 38.89521 | 80.82636 | 2.508624 | 7.49028 | 15.00161 | 35.591 | 24.778 | 27.157 | 28.87198 | 35.591 | 55.48195 | 211.4501 | orthorhombic | 1.4731 | 15.86256 | 1
JBW | 46.00786 | 147.9017 | 0.3365148 | 5.798887 | 15.34016 | 40.777 | 18.293 | 22.871 | 30.46506 | 40.777 | 111.173 | 369.002 | orthorhombic | 1.8241 | 6.112673
JOZ | 30.37918 | 121.0546 | 4.340183 | 6.554222 | 8.505 | 44.05991 | 8.505 | 18.053 | 24.473 | 68.3796 | 94.12077 | 200.9116 | orthorhombic | 1.526 | 39.65248
JRY | 57.39733 | 106.6853 | 2.828289 | 4.115169 | 18.327 | 46.88098 | 18.327 | 22.295 | 37.499 | 51.58023 | 93.45673 | 286.895 | orthorhombic | 1.7812 | 11.57908
JSN | 17.40811 | 77.80452 | 0.5354426 | 8.05878 | 4.994818 | 33.46464 | 4.994818 | 13.8335 | 24.41418 | 48.41091 | 66.6093 | 205.4323 | monoclinic | 1.6564 | 17.77565
JST | 22.22949 | 22.60769 | 79.85945 | 79.85945 | 18.15 | 18.9255 | 12.522 | 18.15 | 18.15 | 18.15 | 37.851 | 37.851 | cubic | 1.3164 | 64.89414
KFI | 40.58377 | 69.36091 | 4.098529 | 4.098529 | 14.322 | 25.5405 | 14.322 | 14.322 | 14.322 | 51.081 | 51.081 | 243.99 | cubic | 1.4422 | 19.0705
LAU | 25.57043 | 93.71291 | -1.308073 | 19.53678 | 12.39688 | 34.06285 | 14.50212 | 21.36883 | 22.00168 | 31.70317 | 64.37753 | 168.7667 | monoclinic | 1.7095 | 15.66334
LEV | 49.44078 | 70.22242 | 0.4670901 | 5.916514 | 17.38685 | 26.95702 | 19.73198 | 26.89917 | 26.95702 | 33.16451 | 39.54783 | 259.9605 | hexagonal | 1.5379 | 16.28294
LIO | 66.94884 | 111.6072 | 1.95263 | 3.600938 | 23.365 | 33.9684 | 23.365 | 23.365 | 25.203 | 50.406 | 76.49145 | 334.3075 | hexagonal | 1.6379 | 8.151737
LOS | 67.72527 | 105.0736 | 1.78619 | 3.672756 | 24.195 | 32.02559 | 24.195 | 24.195 | 24.491 | 48.982 | 71.00704 | 336.445 | hexagonal | 1.6358 | 7.964389
LOV | 35.34334 | 78.46539 | 2.588253 | 7.372755 | 9.744 | 37.02261 | 9.744 | 25.842 | 25.842 | 69.75199 | 79.907 | 271.586 | tetragonal | 1.6013 | 28.14774
LTA | 62.70982 | 67.28963 | 3.998976 | 3.998976 | 22.81 | 24.64 | 24.64 | 24.64 | 24.64 | 45.62 | 45.62 | 250.064 | cubic | 1.3548 | 17.57308 | 1
LTL | 31.29468 | 51.96345 | 5.143714 | 7.680368 | 9.437 | 15.93343 | 9.437 | 15.034 | 15.034 | 18.875 | 41.22185 | 169.1761 | hexagonal | 1.5901 | 19.48839
MAZ | 40.60799 | 99.75649 | 4.017933 | 4.106221 | 11.8275 | 24.65033 | 11.828 | 18.922 | 18.922 | 23.655 | 77.19462 | 247.0864 | hexagonal | 1.6003 | 18.79471
MEI | 36.38948 | 105.6519 | 3.258867 | 6.185167 | 11.322 | 30.37905 | 11.322 | 11.322 | 19.838 | 39.675 | 72.64291 | 200.5081 | hexagonal | 1.3796 | 21.78488
MEP | 107.1185 | 108.5513 | 3.162885 | 3.162885 | 40.252 | 40.86 | 40.252 | 40.252 | 40.252 | 81.72 | 81.72 | 316.167 | cubic | 1.7443 | 0.9135131
MER | 14.61149 | 94.25462 | -4.532571 | 35.5986 | 7.355487 | 28.733 | 8.702 | 13.02884 | 28.733 | 28.733 | 79.761 | 279.7772 | tetragonal | 1.5749 | 19.01089
MON | 91.40435 | 135.7402 | 2.623405 | 4.277673 | 34.188 | 60.05993 | 33.004 | 34.188 | 34.188 | 117.9941 | 121.665 | 326.7879 | tetragonal | 1.7111 | 12.37581
MOR | 71.22772 | 156.1333 | 2.530815 | 6.065016 | 23.367 | 52.41248 | 23.367 | 27.366 | 34.293 | 57.02398 | 115.994 | 285.3291 | orthorhombic | 1.6478 | 10.2286
MSO | 13.8657 | 114.5874 | -4.798592 | 39.1879 | 8.531339 | 44.74726 | 12.49213 | 28.31704 | 30.00577 | 44.74696 | 84.45823 | 267.5469 | hexagonal | 1.7408 | 11.31911
MTN | 114.5189 | 115.3534 | 2.509977 | 2.509977 | 42.218 | 42.5585 | 42.218 | 42.218 | 42.218 | 85.117 | 85.117 | 398.41 | cubic | 1.6975 | 1.147674 | 1
MTW | 44.47088 | 108.1473 | 2.09674 | 6.694524 | 14.35387 | 54.40423 | 14.35387 | 35.47366 | 40.38813 | 42.54301 | 101.0645 | 305.4398 | monoclinic | 1.7141 | 5.619222 | 1
MVY | 64.04409 | 143.2759 | -2.038254 | 21.78972 | 19.76 | 49.50643 | 19.76 | 28.68919 | 34.805 | 51.496 | 109.1718 | 245.896 | orthorhombic | 1.9601 | 25.48272
NAB | 71.4086 | 101.2234 | 3.480577 | 5.806861 | 22.231 | 42.06537 | 22.231 | 36.134 | 36.134 | 70.794 | 88.41478 | 244.7662 | tetragonal | 1.5167 | 39.03947
NAT | 30.14184 | 116.7898 | 3.202454 | 4.135576 | 9.78 | 51.14663 | 9.78 | 9.78 | 12.249 | 95.30629 | 129.719 | 286.8807 | tetragonal | 1.5648 | 24.52842
NON | 106.3002 | 125.9117 | 2.365241 | 3.339386 | 37.572 | 48.39466 | 37.572 | 39.389 | 42.889 | 82.42354 | 96.83807 | 363.0964 | orthorhombic | 1.7348 | 3.54889 | 1
NPO | 96.06309 | 128.9652 | 0.2951415 | 5.660328 | 39.02782 | 42.563 | 42.563 | 42.563 | 43.745 | 71.89501 | 87.49 | 309.154 | hexagonal | 1.5295 | 27.32619
NPT | 62.29268 | 68.39404 | 5.332281 | 5.332281 | 23.3495 | 25.953 | 25.953 | 25.953 | 25.953 | 46.699 | 46.699 | 187.537 | cubic | 1.256 | 49.79841
NSI | 63.34453 | 158.0695 | 1.586624 | 4.06405 | 20.64856 | 69.93985 | 20.64856 | 35.02136 | 57.15344 | 100.7111 | 141.8976 | 384.818 | monoclinic | 1.8446 | 2.727013 | 1
OBW | 59.30118 | 65.16798 | 5.978233 | 6.861941 | 22.861 | 26.06515 | 22.861 | 22.861 | 26.518 | 43.991 | 51.79947 | 159.7575 | tetragonal | 1.1731 | 56.96814
OFF | 50.83083 | 64.25027 | 1.393663 | 5.338764 | 18.12664 | 22.625 | 22.625 | 22.625 | 25.061 | 33.04728 | 50.122 | 256.9437 | hexagonal | 1.5453 | 16.52705
OSI | 50.06517 | 143.3959 | 3.007216 | 3.715771 | 14.599 | 48.74203 | 14.599 | 28.664 | 28.664 | 74.333 | 108.5472 | 289.0068 | tetragonal | 1.7062 | 7.908141
OSO | 45.04056 | 82.93217 | 5.937734 | 7.436754 | 16.06 | 27.03985 | 16.06 | 16.06 | 18.442 | 36.885 | 63.79576 | 145.3502 | hexagonal | 1.2005 | 67.62919
OWE | 13.72016 | 119.1176 | 0.9750355 | 8.26661 | 3.66 | 28.785 | 3.66 | 13.755 | 28.785 | 33.64221 | 92.8412 | 277.6766 | orthorhombic | 1.6564 | 16.77639
PHI | 28.53043 | 90.00754 | -3.003788 | 28.36373 | 7.602071 | 29.127 | 8.92 | 13.8171 | 27.567 | 29.127 | 79.37956 | 243.9773 | orthorhombic | 1.5737 | 18.32843
RHO | 26.39751 | 70.28556 | 4.333582 | 4.333582 | 9.148 | 26.076 | 18.296 | 18.296 | 26.076 | 26.076 | 26.076 | 230.756 | cubic | 1.379 | 21.38034
RRO | 38.08699 | 112.1027 | 2.24661 | 7.353986 | 11.59144 | 43.49749 | 11.59144 | 21.64056 | 36.69127 | 68.90107 | 81.14975 | 217.7309 | monoclinic | 1.6837 | 14.69048 | 1
RSN | 52.61671 | 112.3178 | 2.498765 | 6.227822 | 15.17259 | 42.60705 | 15.17256 | 26.18299 | 35.24101 | 75.4428 | 93.43107 | 273.4326 | monoclinic | 1.5998 | 28.01462
RTE | 43.65096 | 77.62631 | 2.952227 | 4.995563 | 15.75045 | 28.22373 | 17.39483 | 19.49774 | 29.59926 | 41.84043 | 56.16909 | 269.0106 | monoclinic | 1.6215 | 10.5514 | 1
RTH | 31.79749 | 81.83798 | 2.128356 | 6.513798 | 9.755771 | 36.05294 | 9.755771 | 20.46823 | 21.97236 | 49.17264 | 73.09871 | 214.0653 | monoclinic | 1.5227 | 13.41473
RUT | 53.67652 | 91.1195 | 2.212325 | 6.482926 | 21.9653 | 33.76406 | 27.57673 | 28.65127 | 31.18882 | 42.87275 | 57.70013 | 289.1373 | monoclinic | 1.6623 | 7.972526 | 1
RWR | 84.44138 | 135.2943 | 3.223637 | 4.129119 | 29.88 | 48.83638 | 29.88 | 29.88 | 36.037 | 94.60518 | 107.297 | 285.7468 | tetragonal | 1.8506 | 10.76558 | 1
RWY | 12.13666 | 19.95437 | 11.05754 | 11.05754 | 4.235 | 7.1795 | 4.235 | 4.235 | 4.235 | 14.359 | 14.359 | 90.436 | cubic | 0.7328 | 99.19239
SAS | 23.58477 | 74.37637 | 2.267586 | 4.886851 | 6.915 | 34.731 | 13.83 | 18.472 | 18.472 | 34.731 | 38.41563 | 253.5164 | tetragonal | 1.4816 | 15.51856 | 1
SBN | 24.82724 | 146.3032 | 2.370346 | 4.81074 | 6.703 | 48.07554 | 6.703 | 6.703 | 41.812 | 83.624 | 99.03043 | 264.5266 | hexagonal | 1.5349 | 33.05709
SFE | 47.65098 | 133.7354 | 2.154602 | 5.948646 | 15.12603 | 44.58286 | 15.12603 | 28.31943 | 34.75697 | 83.53178 | 111.9891 | 267.6887 | monoclinic | 1.6419 | 9.894027
SFO | 25.14792 | 66.40823 | 3.844048 | 7.106915 | 7.179725 | 27.42464 | 7.204003 | 19.12548 | 24.03352 | 39.7366 | 56.23889 | 180.6955 | monoclinic | 1.4375 | 19.58384
SGT | 61.76466 | 91.11504 | 4.021069 | 6.19851 | 22.23 | 38.80716 | 22.23 | 22.23 | 24.877 | 73.4 | 78.31483 | 216.6592 | tetragonal | 1.6545 | 8.999006 | 1
SOD | 61.39816 | 94.16741 | 2.886503 | 2.886503 | 21.751 | 34.5165 | 21.751 | 21.751 | 21.751 | 69.033 | 69.033 | 346.44 | cubic | 1.6289 | 7.01813 | 1
SOS | 11.54549 | 73.01729 | -9.906094 | 71.15124 | 7.435785 | 14.201 | 7.142 | 11.07156 | 14.201 | 24.324 | 46.34236 | 193.6141 | orthorhombic | 1.6111 | 53.66898
STF | 52.59087 | 97.00466 | 1.221608 | 8.196379 | 21.47345 | 34.71739 | 21.47345 | 22.88607 | 24.90555 | 48.54662 | 75.65533 | 212.184 | monoclinic | 1.6012 | 11.20158 | 1
STI | 27.66417 | 100.6956 | 1.623284 | 6.064522 | 8.055 | 36.38051 | 8.055 | 16.65 | 36.508 | 60.08934 | 72.53316 | 242.3075 | orthorhombic | 1.6046 | 15.5649
SZR | 51.13146 | 99.41164 | 3.223474 | 3.624535 | 15.8966 | 38.464 | 27.564 | 31.78896 | 31.917 | 38.464 | 69.47653 | 297.6525 | orthorhombic | 1.6995 | 11.00221
THO | 25.25255 | 106.6426 | 3.136374 | 4.284271 | 7.737 | 47.27992 | 7.737 | 7.857 | 12.046 | 86.35401 | 129.8577 | 286.4833 | orthorhombic | 1.5647 | 24.74388
TON | 59.26951 | 143.9638 | 2.214333 | 5.209609 | 18.799 | 55.99463 | 18.799 | 47.97 | 49.22 | 80.50223 | 110.425 | 323.2508 | orthorhombic | 1.7738 | 4.704246 | 1
UEI | 46.13759 | 68.26956 | -1.892801 | 20.15726 | 16.65066 | 30.377 | 19.247 | 24.49556 | 25.751 | 30.377 | 34.12017 | 295.8083 | orthorhombic | 1.7293 | 14.75074
UFI | 40.3423 | 77.15868 | 1.727514 | 11.42342 | 18.96074 | 27.471 | 24.077 | 27.471 | 27.471 | 34.36023 | 55.984 | 244.2478 | tetragonal | 1.4422 | 14.53366
UOS | 44.48742 | 75.74699 | 1.474001 | 6.734277 | 15.23575 | 25.612 | 17.304 | 20.926 | 25.612 | 29.91744 | 51.65736 | 275.0232 | orthorhombic | 1.6773 | 14.45293
UOZ | 19.09969 | 78.36105 | -7.329247 | 27.51432 | 10.542 | 30.145 | 7.723 | 20.1402 | 30.145 | 30.145 | 60.818 | 126.4798 | tetragonal | 1.8112 | 23.04702
VET | 70.35534 | 121.7699 | 4.097706 | 4.529631 | 25.274 | 48.66514 | 25.274 | 25.274 | 28.02973 | 87.87527 | 100.8387 | 236.1623 | tetragonal | 1.8046 | 6.480197 | 1
VFI | 62.9143 | 150.1324 | 2.642167 | 6.064539 | 23.483 | 39.4778 | 23.483 | 23.483 | 23.553 | 47.105 | 97.13048 | 225.2655 | hexagonal | 1.3595 | 18.82528
VSV | 81.01666 | 115.3464 | 3.11099 | 5.099404 | 25.265 | 49.62844 | 25.265 | 35.864 | 35.864 | 91.541 | 100.6601 | 275.3929 | tetragonal | 1.5984 | 27.87137
WEI | 18.12724 | 98.91819 | -4.304055 | 19.90871 | 6.153 | 35.978 | 6.153 | 21.00034 | 33.141 | 35.978 | 61.48381 | 215.4378 | orthorhombic | 1.4857 | 42.58508
YUG | 41.39124 | 144.5966 | 3.260091 | 5.542096 | 12.26451 | 52.09003 | 12.26451 | 29.34949 | 50.1792 | 60.59977 | 87.53024 | 247.7048 | monoclinic | 1.7294 | 10.37373
ZON | 20.5483 | 79.27515 | 1.781789 | 7.844203 | 5.909 | 33.40804 | 5.909 | 13.92 | 21.623 | 49.19473 | 66.75205 | 200.5952 | orthorhombic | 1.6564 | 17.90197